## Table 1
Product Name | Technical Specification Category | Standards | UNS Number | Diameter (mm) | Tensile Strength (N/mm²) | Electrical Conductivity (% IACS) | Resistivity (at 20°C) | Packaging Details
Electrolytic Tough-Pitch Copper Rod | Physical Characteristics and Mechanical Properties | ASTM B49-10 | C11040 | 8, 10.5, 11.4, 12, 14.5, 17 $\pm$ 0.38 mm | 225 - 235 N/mm² | $\ge$ 100 % IACS | - | On wooden pallet 1.7 m $\times$ 1.7 m with plastic cover; Weight 5 ton/coil (other weights upon request); With wax coating; Without joints
Oxygen Free Copper Rod | Physical Characteristics and Mechanical Properties | ASTM B49-10 | C10100 | 8, 12.5, 20, 23 mm | 175 N/mm² | $\ge$ 101 % IACS | - | On wooden pallet 1.5 m $\times$ 1.5 m with plastic cover; Weight 3.5 ton/coil (other weights upon request); With wax coating; Without joints
Oxygen Free Silver Bearing Copper Rod | Physical Characteristics and Mechanical Properties | EN 1977 (March 1998) | CW017A, CW018A, CW019A | 8, 12, 15, 20, 23 mm | 180 $\pm$ 10 N/mm² | $\ge$ 100 % IACS | - | On wooden pallet 1.5 m $\times$ 1.5 m with plastic cover; Weight 3.5 ton/coil (other weights upon request); With wax coating; Without joints
Trolley Wire (Copper contact wires) | Physical Characteristics and Mechanical Properties | BS EN 50 149-2001 | CW 013A | 80, 100, 107, 120, 150 (Nominal Cross Section mm²) | 310 - 365 N/mm² (Min.) | - | Max. 0.1122 - 0.2229 ( $10^{-12}$ $\Omega \cdot$ m) | On reel (Max. flange dia. = 1600 mm, Max. width = 900 mm) with plastic cover; Max. weight 4 ton/reel (other weights upon request); Without joints
Soudronic Wire | Physical Characteristics and Mechanical Properties | Soudronic standard 0620-2001 | OFE (C10100); ETP (C11040) | According to purchase order | 245 - 285 N/mm² | - | $<$ 0.15328 $\Omega \cdot$ g/m² ( $<$ 0.017241 $\Omega \cdot$ mm²/m) | On wooden or metal reels, basket or octabin with plastic cover; Weight 450 kg/reel (other weights upon request); Without joints
Hard Drawn Copper Wire | Physical Characteristics and Mechanical Properties | ASTM B1-07 | OFE (C10100); ETP (C11040) | 1.36 - 3.599 mm $\pm$ 1% | Refer to ASTM B1 standard | - | $\le$ 0.15940 $\Omega \cdot$ g/m² | On wooden or metal reels, basket or octabin with plastic cover; Weight 450 kg/reel (other weights upon request); Without joints
Annealed Copper Wire | Physical Characteristics and Mechanical Properties | ASTM B3-07 | OFE (C10100); ETP (C11040) | 1.36 - 3.599 mm $\pm$ 1% | Not in source | - | $<$ 0.15328 $\Omega \cdot$ g/m² ( $<$ 0.017241 $\Omega \cdot$ mm²/m) | On wooden or metal reels, basket or octabin with plastic cover; Weight 450 kg/reel (other weights upon request); Without joints
Tinned Copper Wire | Physical Characteristics and Mechanical Properties | ASTM B 33-10 | OFE (C10100); ETP (C11040) | 0.6 - 2.6 mm $\pm$ 1% | Not in source | - | $\le$ 0.15940 $\Omega \cdot$ g/m² | On wooden or metal reels, basket with plastic cover; Weight 450 kg/reel (other weights upon request); Without joints
Earth Conductor | Physical Characteristics and Mechanical Properties | BS EN 62561-2: 2012; IEC 60228: 2004 | OFE (C10100); ETP (C11040) | Cross Section $\ge$ 50 mm² | 200 - 450 N/mm² | - | Max. 0.019 $\mu\Omega$ m | On wooden or metal reels with plastic cover; Weight according to purchase order; Without joints
Multi Copper Wire | Physical Characteristics and Mechanical Properties | ASTM B3-07 | OFE (C10100); ETP (C11040) | 0.155 - 0.40 mm | Not in source | - | Not in source | On wooden or metal reels with plastic cover; Weight 500 kg/reel (other weights upon request); Without joints