## Table 1
Product Name | Product ID | Reference Standard | Hardness | Density (gr/cm3) | Tensile Strength | Elongation at Break (%) | Application
Flexible Insulation | 20, 20.2 | PVC D / IEC 60227 | 80-82 Shore A | 1.46-1.47 | 14.5-16 $n/mm^{2}$ | 210-230 | Wire and Cable Insulation
Fixed installation insulation | 24 | PVC C / IEC 60227 | 84 Shore A | 1.46 | 16-16.5 $n/mm^{2}$ | 220 | Wire and Cable Insulation
PVC E Insulation | PVC E | PVC E / IEC 60227 | 85-86 Shore A | 1.4-1.41 | 20-21 $n/mm^{2}$ | 220-230 | Wire and Cable Insulation
Class AA | Not in source | PVC A / IEC 60502 | 84 Shore A | 1.45 | 16 $n/mm^{2}$ | 220 | Wire and Cable Insulation
Automotive | T1 | CLASS A ISO 6722 | 84 Shore A | 1.42 | 19 $n/mm^{2}$ | 240 | Automotive wire insulation
Heat Resistant | T2 | CLASS B ISO 6722 | 87 Shore A | 1.41 | 21-22 $n/mm^{2}$ | 240 | Heat resistant wire insulation
Heat Resistant | T3 | CLASS C ISO 6722 | 88 Shore A | 1.36-1.37 | 23-24 $n/mm^{2}$ | 240-250 | Heat resistant wire insulation
Telecommunication | GP3TCI | Not in source | 84 Shore A | 1.39 | 19 $n/mm^{2}$ | 240 | Telecommunication cable insulation
Telecommunications | 23 | TCI | 79 Shore A | 1.46 | 15.5 $n/mm^{2}$ | 235 | Telecommunication cable sheathing
BLACK / WHITE FLEXIBLE | 13, 13.2 | ST5 / IEC 1-60227 | 78 Shore A | 1.47 | 13 $n/mm^{2}$ | 240 | Wire and Cable Sheathing
FIXED INSTALLATION | 11 | ST4 / IEC 1-60227 | 80 Shore A | 1.47 | 15 $n/mm^{2}$ | 225 | Wire and Cable Sheathing
ST1 FIXED INSTALLATION ST1 | ST1 | ST1 / IEC 1-60502 | 82 Shore A | 1.46 | 15.5 $n/mm^{2}$ | 230 | Wire and Cable Sheathing
ST2 FIXED INSTALLATION ST2 | ST2 | ST2 / IEC 2-60502 | 88 Shore A | 1.46 | 18.5 $n/mm^{2}$ | 225 | Wire and Cable Sheathing
Thermoplastic Rubber | N11 | TPR | 76 Shore A | 1.38 | 12 $n/mm^{2}$ | 350 | Wire and Cable Sheathing
Low Smoke & Flame Retardant & Oil Resistant | LS.FR.OR.PVC ST2 | IEC 60502 | 85 Shore A | 1.48 | 16 $n/mm^{2}$ | 230 | Sheathing compound
Bedding | B.13 | PVC B / IEC 60502 | 72 Shore A | 1.68 | 7 $n/mm^{2}$ | 170 | Bedding compound
HFFR 4432MF | HFF-19 | IEC 1-60502 ST8 VDE 0207 | 44 Shore D | 1.43 | min 12.5 MPa | min 200 | General flexible Compound
HFFR 4739MF | HFF-18 | IEC 1-60502 ST8 VDE 0207 | 47 Shore D | 1.48 | min 14.5 MPa | min 170 | General jacket Compound
HFFR 4740LF-UV | LSZH-6 | IEC 1-60502 ST8 VDE 0207 | 47 Shore D | 1.56 | min 10.5 MPa | min 150 | Hi-flame retardant Jacket Compound with UV resistance
HFFR 5037HF | - | EN-50363 M1, M16, VDE 0207 | 50 Shore D | 1.43 | min 14.5 MPa | min 170 | High speed process for thin insulation
HFFR 4830MF-UV | - | IEC 60840 ED 5 ST12 | 48 Shore D | 1.39 | min 15 MPa | min 300 | Hi-mechanical property for power cable jackets with UV resistance
HFFR 5339MF | PE-9 | IEC 1-60502 ST8 VDE 0207 | 53 Shore D | 1.52 | min 12.5 MPa | min 150 | Economic filler compound
FILLER (BLACK / WHITE) | 8, 8.1, 8.2 | PVC F / IEC 60811 | 60 Shore A | 1.84 | 4 $n/mm^{2}$ | 120 | Cable Filler
LIGHT FILLERS | 8 | PVC F / IEC 60811 | 58 Shore A | 1.71 | 6 $n/mm^{2}$ | 180 | Cable Filler
HDPE Jacket | HD07B | IEC 1-60502 ST3 ASTM D1248 | - | 0.96 | min 18 MPa | min 500 | Jacket for telecommunication cable
LDPE Jacket | LD10B | IEC 1-60502 ST3 ASTM D1248 | - | 0.93 | min 14 MPa | min 400 | Jacket for telecommunication cable
MDPE Jacket | MD40B | ASTM D1248 | - | 0.94 | min 16 MPa | min 350 | Internal sheath for Power cable
HDPE insulation | HD07N | ASTM D1248 | - | 0.95 | min 14 MPa | min 550 | Insulation for telecommunication Cable
PE Filler | FPE08N | IEC 60227 IEC 60502 | - | 1.2 | Not in source | min 200 | Filler for PVC insulation and Jacket Compound

## Source References
Index | Reference
1 | Granule World.pdf